## ConcreteTest - Copy
Cement | Blast Furnace Slag | Fly Ash | Water | Superplasticizer | Coarse Aggregate | Fine Aggregate | Age | Concrete compressive strength
310 | 143 | 111 | 168 | 22 | 914 | 651 | 28 | 33.69
162 | 190 | 148 | 179 | 19 | 838 | 741 | 28 | 33.76
182 | 45.2 | 122 | 170.2 | 8.2 | 1059.4 | 780.7 | 3 | 7.32
349 | 0 | 0 | 192 | 0 | 1056 | 809 | 120 | 40.86
194.7 | 0 | 100.5 | 165.6 | 7.5 | 1006.4 | 905.9 | 14 | 24.99
525 | 0 | 0 | 189 | 0 | 1125 | 613 | 14 | 48.4
159 | 187 | 0 | 176 | 11 | 990 | 789 | 28 | 32.76
153.1 | 145 | 113 | 178.5 | 8 | 1001.9 | 688.7 | 28 | 25.56
425 | 106.3 | 0 | 153.5 | 16.5 | 852.1 | 887.1 | 7 | 49.2
330.5 | 169.6 | 0 | 194.9 | 8.1 | 811 | 802.3 | 28 | 56.62
252.3 | 0 | 98.8 | 146.3 | 14.2 | 987.8 | 889 | 28 | 50.6
190.3 | 0 | 125.2 | 166.6 | 9.9 | 1079 | 798.9 | 14 | 19.42
313 | 145 | 0 | 178 | 8 | 867 | 824 | 28 | 44.39
297.2 | 0 | 117.5 | 174.8 | 9.5 | 1022.8 | 753.5 | 28 | 47.4
170.3 | 155.5 | 0 | 185.7 | 0 | 1026.6 | 724.3 | 28 | 25.73
214.9 | 53.8 | 121.9 | 155.6 | 9.6 | 1014.3 | 780.6 | 56 | 53.96
210.7 | 316.1 | 0 | 185.7 | 0 | 977 | 689.3 | 7 | 21.82
212 | 0 | 124.8 | 159 | 7.8 | 1085.4 | 799.5 | 28 | 38.5
194.7 | 0 | 100.5 | 165.6 | 7.5 | 1006.4 | 905.9 | 28 | 25.72
250 | 0 | 95.7 | 191.8 | 5.3 | 948.9 | 857.2 | 28 | 27.22
380 | 0 | 0 | 228 | 0 | 932 | 670 | 90 | 52.91
166.1 | 0 | 163.3 | 176.5 | 4.5 | 1058.6 | 780.1 | 56 | 28.63
155 | 183 | 0 | 193 | 9 | 1047 | 697 | 28 | 18.28
181.9 | 272.8 | 0 | 185.7 | 0 | 1012.4 | 714.3 | 28 | 27.94
313 | 161 | 0 | 178 | 10 | 917 | 759 | 28 | 52.44
246.8 | 0 | 125.1 | 143.3 | 12 | 1086.8 | 800.9 | 100 | 66.42
310 | 142.8 | 0 | 167.9 | 10 | 914.3 | 804 | 28 | 45.3
290.4 | 0 | 96.2 | 168.1 | 9.4 | 961.2 | 865 | 100 | 48.97
252.5 | 0 | 0 | 185.7 | 0 | 1111.6 | 784.3 | 7 | 11.48
190.3 | 0 | 125.2 | 161.9 | 9.9 | 1088.1 | 802.6 | 28 | 28.47
290.4 | 0 | 96.2 | 168.1 | 9.4 | 961.2 | 865 | 28 | 34.74
393 | 0 | 0 | 192 | 0 | 940 | 758 | 3 | 19.11
388.6 | 97.1 | 0 | 157.9 | 12.1 | 852.1 | 925.7 | 28 | 50.7
307 | 0 | 0 | 193 | 0 | 968 | 812 | 90 | 32.92
236 | 157 | 0 | 192 | 0 | 972.6 | 749.1 | 3 | 13.57
182 | 45.2 | 122 | 170.2 | 8.2 | 1059.4 | 780.7 | 14 | 21.5
141.3 | 212 | 0 | 203.5 | 0 | 971.8 | 748.5 | 28 | 29.89
332.5 | 142.5 | 0 | 228 | 0 | 932 | 594 | 7 | 30.28
252 | 0 | 0 | 186 | 0 | 1111 | 784 | 7 | 11.47
148.1 | 0 | 136.6 | 158.1 | 16.1 | 1001.8 | 830.1 | 28 | 17.96
238.1 | 0 | 0 | 185.7 | 0 | 1118.8 | 789.3 | 28 | 17.58
194.7 | 0 | 100.5 | 165.6 | 7.5 | 1006.4 | 905.9 | 56 | 33.96
250 | 0 | 95.7 | 191.8 | 5.3 | 948.9 | 857.2 | 14 | 24.66
277.1 | 0 | 97.4 | 160.6 | 11.8 | 973.9 | 875.6 | 100 | 55.64
362.6 | 189 | 0 | 164.9 | 11.6 | 944.7 | 755.8 | 3 | 35.3
286.3 | 200.9 | 0 | 144.7 | 11.2 | 1004.6 | 803.7 | 91 | 76.8
212.1 | 0 | 121.6 | 180.3 | 5.7 | 1057.6 | 779.3 | 100 | 39.61
313 | 145 | 0 | 178 | 8 | 1002 | 689 | 28 | 41.05
350 | 0 | 0 | 203 | 0 | 974 | 775 | 7 | 18.13
266 | 112 | 87 | 178 | 10 | 910 | 745 | 28 | 39.42
158.8 | 238.2 | 0 | 185.7 | 0 | 1040.6 | 734.3 | 28 | 21.07
313.3 | 262.2 | 0 | 175.5 | 8.6 | 1046.9 | 611.8 | 56 | 64.9
339 | 0 | 0 | 197 | 0 | 968 | 781 | 14 | 27.04
237.5 | 237.5 | 0 | 228 | 0 | 932 | 594 | 270 | 38.41
251.4 | 0 | 118.3 | 188.5 | 6.4 | 1028.4 | 757.7 | 14 | 24.43
251.4 | 0 | 118.3 | 188.5 | 6.4 | 1028.4 | 757.7 | 3 | 13.12
350 | 0 | 0 | 186 | 0 | 1050 | 770 | 28 | 34.29
153 | 102 | 0 | 192 | 0 | 888 | 943.1 | 90 | 26.32
139.6 | 209.4 | 0 | 192 | 0 | 1047 | 806.9 | 28 | 28.24
342 | 38 | 0 | 228 | 0 | 932 | 670 | 90 | 50.46
122.6 | 183.9 | 0 | 203.5 | 0 | 958.2 | 800.1 | 90 | 33.19
186.2 | 124.1 | 0 | 185.7 | 0 | 1083.4 | 764.3 | 7 | 8
387 | 20 | 94 | 157 | 14.3 | 938 | 845 | 3 | 22.75
427.5 | 47.5 | 0 | 228 | 0 | 932 | 594 | 7 | 35.08
350 | 0 | 0 | 203 | 0 | 974 | 775 | 28 | 27.34
310 | 143 | 0 | 168 | 10 | 914 | 804 | 28 | 45.3
222.4 | 0 | 96.7 | 189.3 | 4.5 | 967.1 | 870.3 | 14 | 24.45
339 | 0 | 0 | 185 | 0 | 1069 | 754 | 7 | 21.16
475 | 118.8 | 0 | 181.1 | 8.9 | 852.1 | 781.5 | 28 | 68.3
192 | 288 | 0 | 192 | 0 | 929.8 | 716.1 | 90 | 50.73
236 | 0 | 0 | 193 | 0 | 968 | 885 | 7 | 9.99
239.6 | 359.4 | 0 | 185.7 | 0 | 941.6 | 664.3 | 7 | 25.42
313 | 145 | 0 | 127 | 8 | 1000 | 822 | 28 | 44.52
425 | 106.3 | 0 | 153.5 | 16.5 | 852.1 | 887.1 | 3 | 33.4
183.9 | 122.6 | 0 | 203.5 | 0 | 959.2 | 800 | 3 | 4.9
222.4 | 0 | 96.7 | 189.3 | 4.5 | 967.1 | 870.3 | 28 | 24.89
277.2 | 97.8 | 24.5 | 160.7 | 11.2 | 1061.7 | 782.5 | 28 | 63.14
154.8 | 183.4 | 0 | 193.3 | 9.1 | 1047.4 | 696.7 | 28 | 18.29
237.5 | 237.5 | 0 | 228 | 0 | 932 | 594 | 90 | 33.12
202 | 11 | 141 | 206 | 1.7 | 942 | 801 | 28 | 21.97
349 | 0 | 0 | 192 | 0 | 1047 | 806 | 28 | 32.72
425 | 106.3 | 0 | 153.5 | 16.5 | 852.1 | 887.1 | 7 | 49.2
173.5 | 50.1 | 173.5 | 164.8 | 6.5 | 1006.2 | 793.5 | 14 | 33.01
155 | 183 | 0 | 193 | 9 | 877 | 868 | 28 | 23.79
143 | 169 | 143 | 191 | 8 | 967 | 643 | 28 | 29.72
469 | 117.2 | 0 | 137.8 | 32.2 | 852.1 | 840.5 | 56 | 69.3
425 | 106.3 | 0 | 153.5 | 16.5 | 852.1 | 887.1 | 28 | 60.29
213.5 | 0 | 174.2 | 154.6 | 11.7 | 1052.3 | 775.5 | 28 | 45.94
331 | 0 | 0 | 192 | 0 | 978 | 825 | 90 | 37.23
213.5 | 0 | 174.2 | 159.2 | 11.7 | 1043.6 | 771.9 | 3 | 15.61
381.4 | 0 | 0 | 185.7 | 0 | 1104.6 | 784.3 | 7 | 14.54
261.9 | 110.5 | 86.1 | 195.4 | 5 | 895.2 | 732.6 | 28 | 33.72
203.5 | 135.7 | 0 | 185.7 | 0 | 1076.2 | 759.3 | 28 | 22.63
181.4 | 0 | 167 | 169.6 | 7.6 | 1055.6 | 777.8 | 3 | 13.62
236 | 0 | 0 | 193 | 0 | 968 | 885 | 180 | 24.1
122.6 | 183.9 | 0 | 203.5 | 0 | 958.2 | 800.1 | 7 | 10.35
250.2 | 166.8 | 0 | 203.5 | 0 | 977.6 | 694.1 | 28 | 36.96
446 | 24 | 79 | 162 | 11.6 | 967 | 712 | 7 | 39.3
313.3 | 0 | 113 | 178.5 | 8 | 1001.9 | 688.7 | 28 | 36.8
491 | 26 | 123 | 201 | 3.9 | 822 | 699 | 3 | 29.55
277 | 0 | 0 | 191 | 0 | 968 | 856 | 90 | 31.25
151.6 | 0 | 111.9 | 184.4 | 7.9 | 992 | 815.9 | 28 | 12.18
427.5 | 47.5 | 0 | 228 | 0 | 932 | 594 | 90 | 41.54
500 | 0 | 0 | 151 | 9 | 1033 | 655 | 28 | 69.84
376 | 0 | 0 | 214.6 | 0 | 1003.5 | 762.4 | 3 | 16.28
229.7 | 0 | 118.2 | 195.2 | 6.1 | 1028.1 | 757.6 | 56 | 31.35
139.6 | 209.4 | 0 | 192 | 0 | 1047 | 806.9 | 90 | 39.36
379.5 | 151.2 | 0 | 153.9 | 15.9 | 1134.3 | 605 | 56 | 54.9
469 | 117.2 | 0 | 137.8 | 32.2 | 852.1 | 840.5 | 3 | 40.2
135.7 | 203.5 | 0 | 185.7 | 0 | 1076.2 | 759.3 | 28 | 18.2
198.6 | 132.4 | 0 | 192 | 0 | 978.4 | 825.5 | 180 | 41.72
251.4 | 0 | 118.3 | 188.5 | 5.8 | 1028.4 | 757.7 | 3 | 17.22
366 | 187 | 0 | 191 | 7 | 824 | 757 | 28 | 65.91
200 | 133 | 0 | 192 | 0 | 965.4 | 806.2 | 28 | 30.44
425 | 106.3 | 0 | 153.5 | 16.5 | 852.1 | 887.1 | 91 | 65.2
135.7 | 203.5 | 0 | 185.7 | 0 | 1076.2 | 759.3 | 7 | 7.51
173.5 | 50.1 | 173.5 | 164.8 | 6.5 | 1006.2 | 793.5 | 100 | 56.06
181.9 | 272.8 | 0 | 185.7 | 0 | 1012.4 | 714.3 | 7 | 12.37
182 | 45.2 | 122 | 170.2 | 8.2 | 1059.4 | 780.7 | 100 | 48.67
249.1 | 0 | 98.8 | 158.1 | 12.8 | 987.8 | 889 | 56 | 42.03
296 | 0 | 107 | 221 | 11 | 819 | 778 | 28 | 31.42
305.3 | 203.5 | 0 | 203.5 | 0 | 965.4 | 631 | 28 | 43.38
491 | 26 | 123 | 201 | 3.9 | 822 | 699 | 56 | 61.86
397 | 0 | 0 | 185.7 | 0 | 1040.6 | 734.3 | 28 | 33.08
425 | 106.3 | 0 | 153.5 | 16.5 | 852.1 | 887.1 | 56 | 64.3
304.8 | 0 | 99.6 | 196 | 9.8 | 959.4 | 705.2 | 28 | 30.12
213.7 | 98.1 | 24.5 | 181.7 | 6.9 | 1065.8 | 785.4 | 28 | 45.71
331 | 0 | 0 | 192 | 0 | 978 | 825 | 360 | 41.24
149 | 139 | 109 | 193 | 6 | 892 | 780 | 28 | 23.69
376 | 0 | 0 | 214.6 | 0 | 1003.5 | 762.4 | 56 | 36.3
362.6 | 189 | 0 | 164.9 | 11.6 | 944.7 | 755.8 | 28 | 71.3
166.8 | 250.2 | 0 | 203.5 | 0 | 975.6 | 692.6 | 3 | 6.9
326 | 0 | 138 | 199 | 11 | 801 | 792 | 28 | 40.68
321 | 0 | 128 | 182 | 11 | 870 | 780 | 28 | 37.26
218.2 | 54.6 | 123.8 | 140.8 | 11.9 | 1075.7 | 792.7 | 3 | 27.42
289 | 0 | 0 | 192 | 0 | 913.2 | 895.3 | 7 | 14.6
295.7 | 0 | 95.6 | 171.5 | 8.9 | 955.1 | 859.2 | 28 | 39.94
194.7 | 0 | 100.5 | 170.2 | 7.5 | 998 | 901.8 | 100 | 44.28
190.7 | 0 | 125.4 | 162.1 | 7.8 | 1090 | 804 | 28 | 26.4
167.4 | 129.9 | 128.6 | 175.5 | 7.8 | 1006.3 | 746.6 | 56 | 51.72
108.3 | 162.4 | 0 | 203.5 | 0 | 938.2 | 849 | 7 | 7.72
192 | 288 | 0 | 192 | 0 | 929.8 | 716.1 | 3 | 12.79
144.8 | 0 | 133.6 | 180.8 | 11.1 | 979.5 | 811.5 | 28 | 13.2
485 | 0 | 0 | 146 | 0 | 1120 | 800 | 28 | 71.99
212 | 0 | 124.8 | 159 | 7.8 | 1085.4 | 799.5 | 100 | 47.82
181.4 | 0 | 167 | 169.6 | 7.6 | 1055.6 | 777.8 | 28 | 27.77
342 | 38 | 0 | 228 | 0 | 932 | 670 | 180 | 52.12
250 | 0 | 95.7 | 191.8 | 5.3 | 948.9 | 857.2 | 3 | 8.49
362.6 | 189 | 0 | 164.9 | 11.6 | 944.7 | 755.8 | 28 | 71.3
362.6 | 189 | 0 | 164.9 | 11.6 | 944.7 | 755.8 | 7 | 22.9
165 | 128.5 | 132.1 | 175.1 | 8.1 | 1005.8 | 746.6 | 56 | 53.72
122.6 | 183.9 | 0 | 203.5 | 0 | 958.2 | 800.1 | 28 | 24.29
500 | 0 | 0 | 200 | 0 | 1125 | 613 | 3 | 26.06
236 | 0 | 0 | 194 | 0 | 968 | 885 | 28 | 18.42
214.9 | 53.8 | 121.9 | 155.6 | 9.6 | 1014.3 | 780.6 | 28 | 52.2
323.7 | 282.8 | 0 | 183.8 | 10.3 | 942.7 | 659.9 | 56 | 80.2
380 | 95 | 0 | 228 | 0 | 932 | 594 | 180 | 40.76
155 | 0 | 143 | 193 | 9 | 1047 | 697 | 28 | 12.46
157 | 236 | 0 | 192 | 0 | 935.4 | 781.2 | 28 | 33.66
287 | 121 | 94 | 188 | 9 | 904 | 696 | 28 | 41.94
389.9 | 189 | 0 | 145.9 | 22 | 944.7 | 755.8 | 7 | 59.09
194.7 | 0 | 100.5 | 170.2 | 7.5 | 998 | 901.8 | 56 | 43.39
231.8 | 0 | 121.6 | 174 | 6.7 | 1056.4 | 778.5 | 100 | 45.84
313 | 0 | 113 | 178 | 8 | 1002 | 689 | 28 | 36.8
446 | 24 | 79 | 162 | 11.6 | 967 | 712 | 3 | 25.02
393 | 0 | 0 | 192 | 0 | 940.6 | 785.6 | 7 | 27.74
251.4 | 0 | 118.3 | 188.5 | 5.8 | 1028.4 | 757.7 | 100 | 43.58
277.1 | 0 | 97.4 | 160.6 | 11.8 | 973.9 | 875.6 | 3 | 23.14
284 | 15 | 141 | 179 | 5.5 | 842 | 801 | 28 | 43.73
153 | 102 | 0 | 192 | 0 | 888 | 943.1 | 28 | 17.96
194.7 | 0 | 100.5 | 170.2 | 7.5 | 998 | 901.8 | 3 | 12.18
288.4 | 121 | 0 | 177.4 | 7 | 907.9 | 829.5 | 28 | 42.14
108.3 | 162.4 | 0 | 203.5 | 0 | 938.2 | 849 | 28 | 20.59
167 | 75.4 | 167 | 164 | 7.9 | 1007.3 | 770.1 | 56 | 53.46
318.8 | 212.5 | 0 | 155.7 | 14.3 | 852.1 | 880.4 | 3 | 25.2
272.6 | 0 | 89.6 | 198.7 | 10.6 | 931.3 | 762.2 | 28 | 32.25
182 | 45.2 | 122 | 170.2 | 8.2 | 1059.4 | 780.7 | 28 | 31.27
236 | 157 | 0 | 192 | 0 | 972.6 | 749.1 | 28 | 32.88
331 | 170 | 0 | 195 | 8 | 811 | 802 | 28 | 56.61
289 | 133.7 | 0 | 194.9 | 5.5 | 924.1 | 760.1 | 28 | 46.25
238 | 0 | 0 | 185 | 0 | 1118 | 789 | 28 | 17.54
446 | 24 | 79 | 162 | 10.3 | 967 | 712 | 56 | 54.77
375 | 0 | 0 | 186 | 0 | 1038 | 758 | 28 | 38.21
190.3 | 0 | 125.2 | 166.6 | 9.9 | 1079 | 798.9 | 3 | 12.55
333 | 0 | 0 | 192 | 0 | 931.2 | 842.6 | 7 | 23.4
305.3 | 203.5 | 0 | 203.5 | 0 | 965.4 | 631 | 3 | 14.14
251.4 | 0 | 118.3 | 192.9 | 5.8 | 1043.6 | 754.3 | 56 | 39.27
427.5 | 47.5 | 0 | 228 | 0 | 932 | 594 | 365 | 43.7
277.1 | 0 | 97.4 | 160.6 | 11.8 | 973.9 | 875.6 | 14 | 41.89
297 | 0 | 0 | 186 | 0 | 1040 | 734 | 7 | 30.96
192 | 288 | 0 | 192 | 0 | 929.8 | 716.1 | 7 | 21.48
491 | 26 | 123 | 201 | 3.9 | 822 | 699 | 28 | 57.92
200 | 133 | 0 | 192 | 0 | 965.4 | 806.2 | 3 | 11.41
382.5 | 0 | 0 | 185.7 | 0 | 1047.8 | 739.3 | 7 | 24.07
154.8 | 0 | 142.8 | 193.3 | 9.1 | 877.2 | 867.7 | 28 | 9.74
296 | 0 | 0 | 192 | 0 | 1085 | 765 | 7 | 14.2
251.4 | 0 | 118.3 | 188.5 | 5.8 | 1028.4 | 757.7 | 28 | 29.65
339 | 0 | 0 | 185 | 0 | 1069 | 754 | 28 | 31.84
147.8 | 175.1 | 0 | 171.2 | 2.2 | 1000 | 828.5 | 28 | 26.92
190.7 | 0 | 125.4 | 162.1 | 7.8 | 1090 | 804 | 56 | 35.34
305.3 | 203.5 | 0 | 203.5 | 0 | 965.4 | 631 | 7 | 25.89
304 | 76 | 0 | 228 | 0 | 932 | 670 | 180 | 50.95
230 | 0 | 118.3 | 195.5 | 4.6 | 1029.4 | 758.6 | 28 | 24.48
425 | 106.3 | 0 | 153.5 | 16.5 | 852.1 | 887.1 | 91 | 65.2
475 | 0 | 0 | 228 | 0 | 932 | 594 | 180 | 42.62
322 | 149 | 0 | 186 | 8 | 951 | 709 | 28 | 52.42
425 | 106.3 | 0 | 153.5 | 16.5 | 852.1 | 887.1 | 7 | 49.2
139.7 | 163.9 | 127.7 | 236.7 | 5.8 | 868.6 | 655.6 | 28 | 35.23
349 | 0 | 0 | 192 | 0 | 1056 | 809 | 28 | 33.61
325 | 0 | 0 | 184 | 0 | 1063 | 783 | 7 | 17.54
266 | 114 | 0 | 228 | 0 | 932 | 670 | 28 | 45.85
297.2 | 0 | 117.5 | 174.8 | 9.5 | 1022.8 | 753.5 | 3 | 21.91
531.3 | 0 | 0 | 141.8 | 28.2 | 852.1 | 893.7 | 56 | 58.8
540 | 0 | 0 | 173 | 0 | 1125 | 613 | 14 | 59.76
475 | 118.8 | 0 | 181.1 | 8.9 | 852.1 | 781.5 | 91 | 74.19
295.7 | 0 | 95.6 | 171.5 | 8.9 | 955.1 | 859.2 | 100 | 52.04
133 | 200 | 0 | 192 | 0 | 927.4 | 839.2 | 7 | 13.66
230 | 0 | 118.3 | 195.5 | 4.6 | 1029.4 | 758.6 | 14 | 20.08
388.6 | 97.1 | 0 | 157.9 | 12.1 | 852.1 | 925.7 | 56 | 55.2
427.5 | 47.5 | 0 | 228 | 0 | 932 | 594 | 270 | 43.01
337.9 | 189 | 0 | 174.9 | 9.5 | 944.7 | 755.8 | 28 | 49.9
374 | 0 | 0 | 190 | 7 | 1013 | 730 | 28 | 39.05
252 | 0 | 0 | 185 | 0 | 1111 | 784 | 28 | 19.69
313.3 | 262.2 | 0 | 175.5 | 8.6 | 1046.9 | 611.8 | 28 | 59.8
375 | 93.8 | 0 | 126.6 | 23.4 | 852.1 | 992.6 | 7 | 45.7
325 | 0 | 0 | 184 | 0 | 1063 | 783 | 28 | 30.57
540 | 0 | 0 | 173 | 0 | 1125 | 613 | 3 | 41.64
266 | 114 | 0 | 228 | 0 | 932 | 670 | 365 | 52.91
213.5 | 0 | 174.2 | 154.6 | 11.7 | 1052.3 | 775.5 | 100 | 59.3
296 | 0 | 0 | 192 | 0 | 1085 | 765 | 90 | 29.39
251.4 | 0 | 118.3 | 188.5 | 6.4 | 1028.4 | 757.7 | 56 | 36.64
313.3 | 262.2 | 0 | 175.5 | 8.6 | 1046.9 | 611.8 | 91 | 66.6
238.1 | 0 | 94.1 | 186.7 | 7 | 949.9 | 847 | 14 | 25.69
380 | 95 | 0 | 228 | 0 | 932 | 594 | 270 | 41.15
331 | 0 | 0 | 192 | 0 | 1025 | 821 | 28 | 31.74
425 | 106.3 | 0 | 153.5 | 16.5 | 852.1 | 887.1 | 28 | 60.29
387 | 20 | 94 | 157 | 14.3 | 938 | 845 | 28 | 50.24
475 | 0 | 0 | 228 | 0 | 932 | 594 | 7 | 38.6
143.8 | 136.3 | 106.2 | 178.1 | 7.5 | 941.5 | 774.3 | 28 | 26.15
164 | 163 | 128 | 197 | 8 | 961 | 641 | 28 | 27.23
332.5 | 142.5 | 0 | 228 | 0 | 932 | 594 | 90 | 37.72
116 | 173 | 0 | 192 | 0 | 909.8 | 891.9 | 7 | 10.09
155 | 184 | 143 | 194 | 9 | 880 | 699 | 28 | 28.99
349 | 0 | 0 | 192 | 0 | 1047 | 806 | 90 | 39.49
166 | 259.7 | 0 | 183.2 | 12.7 | 858.8 | 826.8 | 28 | 37.92
250 | 0 | 95.7 | 187.4 | 5.5 | 956.9 | 861.2 | 28 | 29.22
310 | 0 | 0 | 192 | 0 | 970 | 850 | 90 | 34.68
388.6 | 97.1 | 0 | 157.9 | 12.1 | 852.1 | 925.7 | 7 | 34.9
436 | 0 | 0 | 218 | 0 | 838.4 | 719.7 | 28 | 23.85
520 | 0 | 0 | 170 | 5.2 | 855 | 855 | 28 | 60.28
439 | 177 | 0 | 186 | 11.1 | 884.9 | 707.9 | 7 | 56.1
210.7 | 316.1 | 0 | 185.7 | 0 | 977 | 689.3 | 28 | 37.81
261 | 100 | 78 | 201 | 9 | 864 | 761 | 28 | 32.4
272.8 | 181.9 | 0 | 185.7 | 0 | 1012.4 | 714.3 | 7 | 19.77
339 | 0 | 0 | 197 | 0 | 968 | 781 | 365 | 38.89
213.5 | 0 | 174.2 | 159.2 | 11.7 | 1043.6 | 771.9 | 14 | 29.59
339 | 0 | 0 | 197 | 0 | 968 | 781 | 28 | 32.04
307 | 0 | 0 | 193 | 0 | 968 | 812 | 3 | 12.54
480 | 0 | 0 | 192 | 0 | 936.2 | 712.2 | 7 | 34.57
213.7 | 98.1 | 24.5 | 181.7 | 6.9 | 1065.8 | 785.4 | 56 | 50.77
284 | 15 | 141 | 179 | 5.5 | 842 | 801 | 56 | 44.52
500.1 | 0 | 0 | 200 | 3 | 1124.4 | 613.2 | 28 | 44.13
183.9 | 122.6 | 0 | 203.5 | 0 | 959.2 | 800 | 7 | 10.79
424 | 22 | 132 | 178 | 8.5 | 822 | 750 | 56 | 65.7
439 | 177 | 0 | 186 | 11.1 | 884.9 | 707.9 | 28 | 66
362.6 | 189 | 0 | 164.9 | 11.6 | 944.7 | 755.8 | 91 | 79.3
203.5 | 305.3 | 0 | 203.5 | 0 | 963.4 | 630 | 7 | 19.54
183.9 | 122.6 | 0 | 203.5 | 0 | 959.2 | 800 | 90 | 32.53
385 | 0 | 0 | 186 | 0 | 966 | 763 | 14 | 27.92
382.5 | 0 | 0 | 185.7 | 0 | 1047.8 | 739.3 | 28 | 37.44
157 | 236 | 0 | 192 | 0 | 935.4 | 781.2 | 3 | 9.69
286.3 | 200.9 | 0 | 144.7 | 11.2 | 1004.6 | 803.7 | 3 | 24.4
250 | 0 | 95.7 | 187.4 | 5.5 | 956.9 | 861.2 | 56 | 38.33
255 | 0 | 0 | 192 | 0 | 889.8 | 945 | 3 | 8.2
164 | 0 | 200 | 181 | 13 | 849 | 846 | 28 | 15.09
540 | 0 | 0 | 173 | 0 | 1125 | 613 | 28 | 67.31
304 | 140 | 0 | 214 | 6 | 895 | 722 | 28 | 33.42
200 | 0 | 0 | 180 | 0 | 1125 | 845 | 28 | 12.25
170.3 | 155.5 | 0 | 185.7 | 0 | 1026.6 | 724.3 | 7 | 10.73
212 | 0 | 124.8 | 159 | 7.8 | 1085.4 | 799.5 | 3 | 19.52
397 | 0 | 0 | 186 | 0 | 1040 | 734 | 28 | 36.94
300 | 0 | 0 | 184 | 0 | 1075 | 795 | 28 | 26.85
190.3 | 0 | 125.2 | 161.9 | 9.9 | 1088.1 | 802.6 | 3 | 9.45
322 | 0 | 0 | 203 | 0 | 974 | 800 | 28 | 25.18
491 | 26 | 123 | 210 | 3.9 | 882 | 699 | 56 | 59.59
318.8 | 212.5 | 0 | 155.7 | 14.3 | 852.1 | 880.4 | 7 | 33.4
310 | 0 | 0 | 192 | 0 | 1012 | 830 | 28 | 27.83
355 | 19 | 97 | 145 | 12.3 | 967 | 871 | 28 | 55.45
212.6 | 0 | 100.4 | 159.4 | 10.4 | 1003.8 | 903.8 | 28 | 37.4
296 | 0 | 0 | 186 | 0 | 1090 | 769 | 7 | 18.91
336.5 | 0 | 0 | 181.9 | 3.4 | 985.8 | 816.8 | 28 | 44.87
318.8 | 212.5 | 0 | 155.7 | 14.3 | 852.1 | 880.4 | 56 | 66.1
202 | 11 | 141 | 206 | 1.7 | 942 | 801 | 7 | 15.07
172.4 | 13.6 | 172.4 | 156.8 | 4.1 | 1006.3 | 856.4 | 100 | 37.68
166 | 260 | 0 | 183 | 13 | 859 | 827 | 28 | 37.91
277.2 | 97.8 | 24.5 | 160.7 | 11.2 | 1061.7 | 782.5 | 14 | 47.71
290.4 | 0 | 96.2 | 168.1 | 9.4 | 961.2 | 865 | 56 | 45.08
307 | 0 | 0 | 193 | 0 | 968 | 812 | 365 | 36.15
251.4 | 0 | 118.3 | 188.5 | 6.4 | 1028.4 | 757.7 | 28 | 32.66
212 | 141.3 | 0 | 203.5 | 0 | 973.4 | 750 | 3 | 6.81
251.4 | 0 | 118.3 | 188.5 | 5.8 | 1028.4 | 757.7 | 14 | 29.93
172.4 | 13.6 | 172.4 | 156.8 | 4.1 | 1006.3 | 856.4 | 56 | 35.85
233.8 | 0 | 94.6 | 197.9 | 4.6 | 947 | 852.2 | 3 | 10.38
108.3 | 162.4 | 0 | 203.5 | 0 | 938.2 | 849 | 3 | 2.33
288 | 192 | 0 | 192 | 0 | 932 | 717.8 | 3 | 16.11
167.4 | 129.9 | 128.6 | 175.5 | 7.8 | 1006.3 | 746.6 | 14 | 31.81
299.8 | 0 | 119.8 | 211.5 | 9.9 | 878.2 | 727.6 | 28 | 23.84
312.7 | 144.7 | 0 | 127.3 | 8 | 999.7 | 822.2 | 28 | 44.52
153 | 102 | 0 | 192 | 0 | 888 | 943.1 | 3 | 4.78
143.7 | 170.2 | 132.6 | 191.6 | 8.5 | 814.1 | 805.3 | 28 | 29.87
251.8 | 0 | 99.9 | 146.1 | 12.4 | 1006 | 899.8 | 3 | 21.02
144 | 15 | 195 | 176 | 6 | 1021 | 709 | 28 | 15.34
380 | 0 | 0 | 228 | 0 | 932 | 670 | 180 | 53.1
273 | 105 | 82 | 210 | 9 | 904 | 680 | 28 | 37.17
230 | 0 | 118.3 | 195.5 | 4.6 | 1029.4 | 758.6 | 3 | 10.03
166.8 | 250.2 | 0 | 203.5 | 0 | 975.6 | 692.6 | 90 | 43.57
166.8 | 250.2 | 0 | 203.5 | 0 | 975.6 | 692.6 | 7 | 15.75
302 | 0 | 0 | 203 | 0 | 974 | 817 | 14 | 18.13
277 | 0 | 0 | 191 | 0 | 968 | 856 | 180 | 32.33
238.1 | 0 | 94.1 | 186.7 | 7 | 949.9 | 847 | 28 | 30.23
359 | 19 | 141 | 154 | 10.9 | 942 | 801 | 28 | 62.94
150 | 237 | 0 | 174 | 12 | 1069 | 675 | 28 | 37.43
194.7 | 0 | 100.5 | 165.6 | 7.5 | 1006.4 | 905.9 | 3 | 12.45
295 | 0 | 0 | 185 | 0 | 1069 | 769 | 28 | 25.18
273 | 0 | 90 | 199 | 11 | 931 | 762 | 28 | 32.24
254 | 0 | 0 | 198 | 0 | 968 | 863 | 365 | 29.79
480 | 0 | 0 | 192 | 0 | 936 | 721 | 3 | 24.39
122.6 | 183.9 | 0 | 203.5 | 0 | 958.2 | 800.1 | 3 | 3.32
323.7 | 282.8 | 0 | 183.8 | 10.3 | 942.7 | 659.9 | 7 | 49.8
332.5 | 142.5 | 0 | 228 | 0 | 932 | 594 | 28 | 33.02
531.3 | 0 | 0 | 141.8 | 28.2 | 852.1 | 893.7 | 3 | 41.3
145 | 0 | 134 | 181 | 11 | 979 | 812 | 28 | 13.2
165 | 128.5 | 132.1 | 175.1 | 8.1 | 1005.8 | 746.6 | 100 | 55.02
167 | 187 | 195 | 185 | 7 | 898 | 636 | 28 | 23.89
254 | 0 | 0 | 198 | 0 | 968 | 863 | 90 | 26.94
387 | 20 | 94 | 157 | 13.9 | 938 | 845 | 56 | 47.97
165 | 128.5 | 132.1 | 175.1 | 8.1 | 1005.8 | 746.6 | 28 | 46.39
318.8 | 212.5 | 0 | 155.7 | 14.3 | 852.1 | 880.4 | 91 | 68.1
310 | 0 | 0 | 192 | 0 | 970 | 850 | 180 | 37.33
446 | 24 | 79 | 162 | 11.6 | 967 | 712 | 3 | 35.36
439 | 177 | 0 | 186 | 11.1 | 884.9 | 707.9 | 3 | 39.3
525 | 0 | 0 | 189 | 0 | 1125 | 613 | 28 | 55.94
213.8 | 98.1 | 24.5 | 181.7 | 6.7 | 1066 | 785.5 | 3 | 13.18
165 | 0 | 143.6 | 163.8 | 0 | 1005.6 | 900.9 | 56 | 36.56
214.9 | 53.8 | 121.9 | 155.6 | 9.6 | 1014.3 | 780.6 | 100 | 56.63
310 | 0 | 0 | 192 | 0 | 1012 | 830 | 120 | 38.7
540 | 0 | 0 | 173 | 0 | 1125 | 613 | 90 | 69.66
379.5 | 151.2 | 0 | 153.9 | 15.9 | 1134.3 | 605 | 28 | 52.2
141.3 | 212 | 0 | 203.5 | 0 | 971.8 | 748.5 | 7 | 10.39
359 | 19 | 141 | 154 | 10.9 | 942 | 801 | 3 | 23.64
277.1 | 0 | 97.4 | 160.6 | 11.8 | 973.9 | 875.6 | 56 | 51.04
362.6 | 189 | 0 | 164.9 | 11.6 | 944.7 | 755.8 | 91 | 79.3
491 | 26 | 123 | 201 | 3.9 | 822 | 699 | 7 | 37.92
275.1 | 0 | 121.4 | 159.5 | 9.9 | 1053.6 | 777.5 | 56 | 56.85
252.3 | 0 | 98.8 | 146.3 | 14.2 | 987.8 | 889 | 100 | 60.95
326 | 166 | 0 | 174 | 9 | 882 | 790 | 28 | 61.23
475 | 0 | 0 | 228 | 0 | 932 | 594 | 365 | 41.93
198.6 | 132.4 | 0 | 192 | 0 | 978.4 | 825.5 | 28 | 28.02
525 | 0 | 0 | 189 | 0 | 1125 | 613 | 270 | 67.11
190 | 190 | 0 | 228 | 0 | 932 | 670 | 28 | 40.86
313.3 | 145 | 0 | 178.5 | 8 | 1001.9 | 688.7 | 28 | 41.05
116 | 173 | 0 | 192 | 0 | 909.8 | 891.9 | 3 | 6.28
178 | 129.8 | 118.6 | 179.9 | 3.6 | 1007.3 | 746.8 | 100 | 49.99
379.5 | 151.2 | 0 | 153.9 | 15.9 | 1134.3 | 605 | 3 | 28.6
203.5 | 135.7 | 0 | 185.7 | 0 | 1076.2 | 759.3 | 7 | 11.96
425 | 106.3 | 0 | 151.4 | 18.6 | 936 | 803.7 | 28 | 61.8
213.5 | 0 | 174.2 | 154.6 | 11.7 | 1052.3 | 775.5 | 56 | 51.43
314 | 145 | 113 | 179 | 8 | 869 | 690 | 28 | 46.23
298.1 | 0 | 107 | 186.4 | 6.1 | 879 | 815.2 | 28 | 42.64
439 | 177 | 0 | 186 | 11.1 | 884.9 | 707.9 | 56 | 71.7
139.9 | 132.6 | 103.3 | 200.3 | 7.4 | 916 | 753.4 | 28 | 36.44
266 | 114 | 0 | 228 | 0 | 932 | 670 | 180 | 48.7
203.5 | 305.3 | 0 | 203.5 | 0 | 963.4 | 630 | 90 | 51.86
136.4 | 161.6 | 125.8 | 171.6 | 10.4 | 922.6 | 764.4 | 28 | 29.07
136 | 196 | 98 | 199 | 6 | 847 | 783 | 28 | 26.97
375 | 93.8 | 0 | 126.6 | 23.4 | 852.1 | 992.6 | 28 | 56.7
380 | 95 | 0 | 228 | 0 | 932 | 594 | 28 | 36.45
397 | 0 | 0 | 185.7 | 0 | 1040.6 | 734.3 | 7 | 25.45
165 | 0 | 150 | 182 | 12 | 1023 | 729 | 28 | 18.03
238.2 | 158.8 | 0 | 185.7 | 0 | 1040.6 | 734.3 | 28 | 26.91
213.8 | 98.1 | 24.5 | 181.7 | 6.7 | 1066 | 785.5 | 14 | 17.84
238.1 | 0 | 94.1 | 186.7 | 7 | 949.9 | 847 | 3 | 19.93
314 | 0 | 113 | 170 | 10 | 925 | 783 | 28 | 38.46
339.2 | 0 | 0 | 185.7 | 0 | 1069.2 | 754.3 | 28 | 31.9
233.8 | 0 | 94.6 | 197.9 | 4.6 | 947 | 852.2 | 14 | 22.14
446 | 24 | 79 | 162 | 10.3 | 967 | 712 | 28 | 53.39
255.5 | 170.3 | 0 | 185.7 | 0 | 1026.6 | 724.3 | 7 | 17.24
322 | 0 | 0 | 203 | 0 | 974 | 800 | 14 | 20.77
389.9 | 189 | 0 | 145.9 | 22 | 944.7 | 755.8 | 91 | 82.6
325.6 | 166.4 | 0 | 174 | 8.9 | 881.6 | 790 | 28 | 61.24
155 | 0 | 143 | 193 | 9 | 877 | 868 | 28 | 9.74
323.7 | 282.8 | 0 | 183.8 | 10.3 | 942.7 | 659.9 | 3 | 28.3
317.9 | 0 | 126.5 | 209.7 | 5.7 | 860.5 | 736.6 | 28 | 40.06
425 | 106.3 | 0 | 153.5 | 16.5 | 852.1 | 887.1 | 56 | 64.3
168 | 42.1 | 163.8 | 121.8 | 5.7 | 1058.7 | 780.1 | 100 | 39.23
231.8 | 0 | 121.6 | 174 | 6.7 | 1056.4 | 778.5 | 3 | 15.44
385 | 0 | 136 | 158 | 20 | 903 | 768 | 28 | 55.55
374 | 189.2 | 0 | 170.1 | 10.1 | 926.1 | 756.7 | 3 | 34.4
401.8 | 94.7 | 0 | 147.4 | 11.4 | 946.8 | 852.1 | 7 | 54.1
380 | 95 | 0 | 228 | 0 | 932 | 594 | 7 | 32.82
141.3 | 212 | 0 | 203.5 | 0 | 971.8 | 748.5 | 90 | 39.66
380 | 95 | 0 | 228 | 0 | 932 | 594 | 365 | 43.7
297.2 | 0 | 117.5 | 174.8 | 9.5 | 1022.8 | 753.5 | 56 | 51.96
318 | 0 | 126 | 210 | 6 | 861 | 737 | 28 | 40.06
190 | 190 | 0 | 228 | 0 | 932 | 670 | 270 | 50.66
475 | 118.8 | 0 | 181.1 | 8.9 | 852.1 | 781.5 | 7 | 55.6
491 | 26 | 123 | 210 | 3.9 | 882 | 699 | 28 | 55.55
160.2 | 188 | 146.4 | 203.2 | 11.3 | 828.7 | 709.7 | 28 | 35.31
362.6 | 189 | 0 | 164.9 | 11.6 | 944.7 | 755.8 | 28 | 71.3
194.7 | 0 | 100.5 | 170.2 | 7.5 | 998 | 901.8 | 28 | 37.27
331 | 0 | 0 | 192 | 0 | 978 | 825 | 28 | 31.45
313.8 | 0 | 112.6 | 169.9 | 10.1 | 925.3 | 782.9 | 28 | 38.46
281 | 0 | 0 | 186 | 0 | 1104 | 774 | 7 | 14.5
349 | 0 | 0 | 192 | 0 | 1047 | 806 | 7 | 18.13
264.5 | 111 | 86.5 | 195.5 | 5.9 | 832.6 | 790.4 | 28 | 41.54
153 | 145 | 113 | 178 | 8 | 1002 | 689 | 28 | 25.56
425 | 106.3 | 0 | 153.5 | 16.5 | 852.1 | 887.1 | 3 | 33.4
298.1 | 0 | 107.5 | 163.6 | 12.8 | 953.2 | 784 | 28 | 35.87
168 | 42.1 | 163.8 | 121.8 | 5.7 | 1058.7 | 780.1 | 56 | 32.85
251.4 | 0 | 118.3 | 188.5 | 6.4 | 1028.4 | 757.7 | 100 | 44.21
315 | 137 | 0 | 145 | 5.9 | 1130 | 745 | 28 | 81.75
251.8 | 0 | 99.9 | 146.1 | 12.4 | 1006 | 899.8 | 14 | 33.36
153 | 239 | 0 | 200 | 6 | 1002 | 684 | 28 | 26.86
362.6 | 189 | 0 | 164.9 | 11.6 | 944.7 | 755.8 | 7 | 55.9
173.8 | 93.4 | 159.9 | 172.3 | 9.7 | 1007.2 | 746.6 | 3 | 15.82
313.3 | 262.2 | 0 | 175.5 | 8.6 | 1046.9 | 611.8 | 3 | 28.8
298 | 137 | 107 | 201 | 6 | 878 | 655 | 28 | 53.52
246.8 | 0 | 125.1 | 143.3 | 12 | 1086.8 | 800.9 | 28 | 52.5
387 | 20 | 94 | 157 | 11.6 | 938 | 845 | 3 | 34.77
149 | 117.6 | 91.7 | 182.9 | 7.1 | 953.4 | 780.3 | 28 | 23.52
237.5 | 237.5 | 0 | 228 | 0 | 932 | 594 | 365 | 39
255 | 0 | 0 | 192 | 0 | 889.8 | 945 | 28 | 18.75
393 | 0 | 0 | 192 | 0 | 940.6 | 785.6 | 90 | 48.85
446 | 24 | 79 | 162 | 11.6 | 967 | 712 | 7 | 52.01
375 | 93.8 | 0 | 126.6 | 23.4 | 852.1 | 992.6 | 56 | 60.2
349 | 0 | 0 | 192 | 0 | 1056 | 809 | 7 | 9.01
164.6 | 0 | 150.4 | 181.6 | 11.7 | 1023.3 | 728.9 | 28 | 18.03
133 | 200 | 0 | 192 | 0 | 927.4 | 839.2 | 90 | 36.59
380 | 95 | 0 | 228 | 0 | 932 | 594 | 90 | 40.56
333 | 0 | 0 | 192 | 0 | 931.2 | 842.6 | 3 | 15.62
304 | 76 | 0 | 228 | 0 | 932 | 670 | 28 | 47.81
356 | 119 | 0 | 160 | 9 | 1061 | 657 | 28 | 59
313 | 0 | 0 | 178 | 8 | 1000 | 822 | 28 | 25.1
446 | 24 | 79 | 162 | 11.6 | 967 | 712 | 3 | 23.35
154 | 144 | 112 | 220 | 10 | 923 | 658 | 28 | 16.5
540 | 0 | 0 | 173 | 0 | 1125 | 613 | 180 | 71.62
213.7 | 0 | 174.7 | 154.8 | 10.2 | 1053.5 | 776.4 | 56 | 46.64
144 | 170 | 133 | 192 | 8 | 814 | 805 | 28 | 29.87
326.5 | 0 | 137.9 | 199 | 10.8 | 801.1 | 792.5 | 28 | 38.63
132 | 207 | 161 | 179 | 5 | 867 | 736 | 28 | 33.3
136 | 162 | 126 | 172 | 10 | 923 | 764 | 28 | 29.07
198.6 | 132.4 | 0 | 192 | 0 | 978.4 | 825.5 | 90 | 38.07
284 | 119.7 | 0 | 168.3 | 7.2 | 970.4 | 794.2 | 28 | 40.93
213.8 | 98.1 | 24.5 | 181.7 | 6.7 | 1066 | 785.5 | 56 | 47.13
339 | 0 | 0 | 185 | 0 | 1060 | 754 | 28 | 31.65
153 | 145 | 0 | 178 | 8 | 1000 | 822 | 28 | 19.01
165 | 0 | 143.6 | 163.8 | 0 | 1005.6 | 900.9 | 100 | 37.96
522 | 0 | 0 | 146 | 0 | 896 | 896 | 28 | 74.99
388.6 | 97.1 | 0 | 157.9 | 12.1 | 852.1 | 925.7 | 91 | 57.6
349 | 0 | 0 | 192 | 0 | 1047 | 806 | 180 | 41.05
146.5 | 114.6 | 89.3 | 201.9 | 8.8 | 860 | 829.5 | 28 | 19.99
134.7 | 0 | 165.7 | 180.2 | 10 | 961 | 804.9 | 28 | 13.29
173.5 | 50.1 | 173.5 | 164.8 | 6.5 | 1006.2 | 793.5 | 3 | 23.08
213.7 | 0 | 174.7 | 154.8 | 10.2 | 1053.5 | 776.4 | 3 | 17.57
272.8 | 105.1 | 81.8 | 209.7 | 9 | 904 | 679.7 | 28 | 37.17
401.8 | 94.7 | 0 | 147.4 | 11.4 | 946.8 | 852.1 | 91 | 75.5
277.2 | 97.8 | 24.5 | 160.7 | 11.2 | 1061.7 | 782.5 | 3 | 30.45
393 | 0 | 0 | 192 | 0 | 940 | 758 | 90 | 48.79
516 | 0 | 0 | 162 | 8.2 | 801 | 802 | 28 | 41.37
212.1 | 0 | 121.6 | 180.3 | 5.7 | 1057.6 | 779.3 | 28 | 24.9
252 | 97 | 76 | 194 | 8 | 835 | 821 | 28 | 33.4
540 | 0 | 0 | 173 | 0 | 1125 | 613 | 270 | 74.17
382 | 0 | 0 | 186 | 0 | 1047 | 739 | 7 | 24
450.1 | 50 | 0 | 200 | 3 | 1124.4 | 613.2 | 28 | 39.38
349 | 0 | 0 | 192 | 0 | 1047 | 806 | 360 | 42.13
250.2 | 166.8 | 0 | 203.5 | 0 | 977.6 | 694.1 | 90 | 47.71
425 | 106.3 | 0 | 153.5 | 16.5 | 852.1 | 887.1 | 91 | 65.2
218.2 | 54.6 | 123.8 | 140.8 | 11.9 | 1075.7 | 792.7 | 100 | 63.53
331 | 0 | 0 | 192 | 0 | 978 | 825 | 180 | 39
446 | 24 | 79 | 162 | 11.6 | 967 | 712 | 28 | 51.02
167.4 | 129.9 | 128.6 | 175.5 | 7.8 | 1006.3 | 746.6 | 28 | 41.2
322 | 0 | 116 | 196 | 10 | 818 | 813 | 28 | 31.18
178 | 129.8 | 118.6 | 179.9 | 3.6 | 1007.3 | 746.8 | 14 | 34.24
277 | 0 | 0 | 191 | 0 | 968 | 856 | 360 | 33.7
295.8 | 0 | 0 | 185.7 | 0 | 1091.4 | 769.3 | 28 | 25.22
286.3 | 200.9 | 0 | 144.7 | 11.2 | 1004.6 | 803.7 | 7 | 38
172.4 | 13.6 | 172.4 | 156.8 | 4.1 | 1006.3 | 856.4 | 28 | 33.69
446 | 24 | 79 | 162 | 11.6 | 967 | 712 | 7 | 38.02
139.6 | 209.4 | 0 | 192 | 0 | 1047 | 806.9 | 7 | 14.59
500 | 0 | 0 | 200 | 0 | 1125 | 613 | 180 | 51.04
332.5 | 142.5 | 0 | 228 | 0 | 932 | 594 | 270 | 40.27
236 | 0 | 0 | 193 | 0 | 968 | 885 | 365 | 25.08
298.2 | 0 | 107 | 209.7 | 11.1 | 879.6 | 744.2 | 28 | 31.88
362.6 | 189 | 0 | 164.9 | 11.6 | 944.7 | 755.8 | 7 | 55.9
296 | 0 | 0 | 186 | 0 | 1090 | 769 | 28 | 25.18
150 | 236.8 | 0 | 173.8 | 11.9 | 1069.3 | 674.8 | 28 | 37.43
151.8 | 178.1 | 138.7 | 167.5 | 18.3 | 944 | 694.6 | 28 | 36.35
237.5 | 237.5 | 0 | 228 | 0 | 932 | 594 | 7 | 26.26
228 | 342.1 | 0 | 185.7 | 0 | 955.8 | 674.3 | 7 | 21.92
212 | 141.3 | 0 | 203.5 | 0 | 973.4 | 750 | 7 | 15.03
239.6 | 359.4 | 0 | 185.7 | 0 | 941.6 | 664.3 | 28 | 39.44
359 | 19 | 141 | 154 | 10.9 | 942 | 801 | 7 | 35.75
251.8 | 0 | 99.9 | 146.1 | 12.4 | 1006 | 899.8 | 28 | 33.94
167.4 | 129.9 | 128.6 | 175.5 | 7.8 | 1006.3 | 746.6 | 100 | 53.66
275 | 0 | 0 | 183 | 0 | 1088 | 808 | 28 | 24.5
140 | 164 | 128 | 237 | 6 | 869 | 656 | 28 | 35.23
153.6 | 144.2 | 112.3 | 220.1 | 10.1 | 923.2 | 657.9 | 28 | 16.5
307 | 0 | 0 | 193 | 0 | 968 | 812 | 180 | 34.49
133 | 200 | 0 | 192 | 0 | 927.4 | 839.2 | 3 | 6.88
249.1 | 0 | 98.8 | 158.1 | 12.8 | 987.8 | 889 | 3 | 15.36
500 | 0 | 0 | 200 | 0 | 1125 | 613 | 14 | 36.94
275.1 | 0 | 121.4 | 159.5 | 9.9 | 1053.6 | 777.5 | 100 | 58.61
173.8 | 93.4 | 159.9 | 172.3 | 9.7 | 1007.2 | 746.6 | 100 | 50.94
152 | 178 | 139 | 168 | 18 | 944 | 695 | 28 | 36.35
446 | 24 | 79 | 162 | 11.6 | 967 | 712 | 56 | 61.07
288 | 192 | 0 | 192 | 0 | 932 | 717.8 | 7 | 23.52
362.6 | 189 | 0 | 164.9 | 11.6 | 944.7 | 755.8 | 56 | 77.3
150.9 | 0 | 183.9 | 166.6 | 11.6 | 991.2 | 772.2 | 28 | 15.57
375 | 0 | 0 | 186 | 0 | 1038 | 758 | 7 | 26.06
379.5 | 151.2 | 0 | 153.9 | 15.9 | 1134.3 | 605 | 91 | 56.5
230 | 0 | 118.3 | 195.5 | 4.6 | 1029.4 | 758.6 | 100 | 35.34
249.1 | 0 | 98.8 | 158.1 | 12.8 | 987.8 | 889 | 14 | 28.68
446 | 24 | 79 | 162 | 11.6 | 967 | 712 | 28 | 44.42
212.6 | 0 | 100.4 | 159.4 | 10.4 | 1003.8 | 903.8 | 100 | 47.74
139.6 | 209.4 | 0 | 192 | 0 | 1047 | 806.9 | 360 | 44.7
218.9 | 0 | 124.1 | 158.5 | 11.3 | 1078.7 | 794.9 | 3 | 15.34
149 | 118 | 92 | 183 | 7 | 953 | 780 | 28 | 23.52
148.5 | 139.4 | 108.6 | 192.7 | 6.1 | 892.4 | 780 | 28 | 23.7
252.3 | 0 | 98.8 | 146.3 | 14.2 | 987.8 | 889 | 14 | 42.29
500 | 0 | 0 | 200 | 0 | 1125 | 613 | 7 | 33.21
288 | 192 | 0 | 192 | 0 | 932 | 717.8 | 28 | 38.8
236 | 157 | 0 | 192 | 0 | 972.6 | 749.1 | 7 | 20.42
316.1 | 210.7 | 0 | 185.7 | 0 | 977 | 689.3 | 7 | 24.44
165 | 0 | 143.6 | 163.8 | 0 | 1005.6 | 900.9 | 14 | 16.88
190.7 | 0 | 125.4 | 162.1 | 7.8 | 1090 | 804 | 3 | 15.04
318.8 | 212.5 | 0 | 155.7 | 14.3 | 852.1 | 880.4 | 28 | 55.5
233.8 | 0 | 94.6 | 197.9 | 4.6 | 947 | 852.2 | 100 | 34.56
304 | 76 | 0 | 228 | 0 | 932 | 670 | 90 | 49.19
424 | 22 | 132 | 178 | 8.5 | 882 | 750 | 3 | 32.01
167 | 75.4 | 167 | 164 | 7.9 | 1007.3 | 770.1 | 100 | 56.81
190.3 | 0 | 125.2 | 161.9 | 9.9 | 1088.1 | 802.6 | 56 | 38.56
172.4 | 13.6 | 172.4 | 156.8 | 4.1 | 1006.3 | 856.4 | 14 | 29.75
425 | 106.3 | 0 | 153.5 | 16.5 | 852.1 | 887.1 | 28 | 60.29
331 | 0 | 0 | 192 | 0 | 978 | 825 | 3 | 13.52
374 | 189.2 | 0 | 170.1 | 10.1 | 926.1 | 756.7 | 56 | 63.4
331 | 0 | 0 | 192 | 0 | 1025 | 821 | 7 | 17.44
250 | 0 | 95.7 | 187.4 | 5.5 | 956.9 | 861.2 | 14 | 24.92
143.6 | 0 | 174.9 | 158.4 | 17.9 | 942.7 | 844.5 | 28 | 15.42
234 | 156 | 0 | 189 | 5.9 | 981 | 760 | 28 | 39.3
350 | 0 | 0 | 203 | 0 | 974 | 775 | 14 | 22.53
181.4 | 0 | 167 | 169.6 | 7.6 | 1055.6 | 777.8 | 100 | 45.37
276 | 116 | 90 | 180 | 9 | 870 | 768 | 28 | 44.28
331 | 0 | 0 | 192 | 0 | 1025 | 821 | 120 | 39.38
102 | 153 | 0 | 192 | 0 | 887 | 942 | 3 | 4.57
149 | 153 | 194 | 192 | 8 | 935 | 623 | 28 | 24.58
314 | 145.3 | 113.2 | 178.9 | 8 | 869.1 | 690.2 | 28 | 46.23
401.8 | 94.7 | 0 | 147.4 | 11.4 | 946.8 | 852.1 | 3 | 41.1
254 | 0 | 0 | 198 | 0 | 968 | 863 | 3 | 9.31
284 | 15 | 141 | 179 | 5.5 | 842 | 801 | 3 | 13.4
362.6 | 189 | 0 | 164.9 | 11.6 | 944.7 | 755.8 | 28 | 71.3
190 | 190 | 0 | 228 | 0 | 932 | 670 | 180 | 46.93
387 | 20 | 94 | 157 | 11.6 | 938 | 845 | 28 | 46.68
198.6 | 132.4 | 0 | 192 | 0 | 978.4 | 825.5 | 7 | 14.64
158.4 | 0 | 194.9 | 219.7 | 11 | 897.7 | 712.9 | 28 | 8.54
166.1 | 0 | 163.3 | 176.5 | 4.5 | 1058.6 | 780.1 | 14 | 25.48
382 | 0 | 0 | 185 | 0 | 1047 | 739 | 7 | 24
284 | 15 | 141 | 179 | 5.5 | 842 | 801 | 7 | 24.13
200 | 133 | 0 | 192 | 0 | 965.4 | 806.2 | 7 | 17.17
275 | 0 | 0 | 183 | 0 | 1088 | 808 | 7 | 14.2
213.5 | 0 | 174.2 | 159.2 | 11.7 | 1043.6 | 771.9 | 100 | 52.96
250 | 0 | 95.7 | 187.4 | 5.5 | 956.9 | 861.2 | 100 | 42.35
251.8 | 0 | 99.9 | 146.1 | 12.4 | 1006 | 899.8 | 56 | 44.14
157 | 236 | 0 | 192 | 0 | 935.4 | 781.2 | 7 | 16.89
162 | 214 | 164 | 202 | 10 | 820 | 680 | 28 | 30.65
152 | 0 | 112 | 184 | 8 | 992 | 816 | 28 | 12.18
218.2 | 54.6 | 123.8 | 140.8 | 11.9 | 1075.7 | 792.7 | 56 | 61.99
290.2 | 193.5 | 0 | 185.7 | 0 | 998.2 | 704.3 | 28 | 33.04
424 | 22 | 132 | 168 | 8.9 | 822 | 750 | 28 | 72.1
323.7 | 282.8 | 0 | 183.8 | 10.3 | 942.7 | 659.9 | 28 | 74.7
167 | 75.4 | 167 | 164 | 7.9 | 1007.3 | 770.1 | 3 | 15.52
255.3 | 98.8 | 77 | 188.6 | 6.5 | 919 | 749.3 | 28 | 33.8
212 | 141.3 | 0 | 203.5 | 0 | 973.4 | 750 | 90 | 39.7
233.8 | 0 | 94.6 | 197.9 | 4.6 | 947 | 852.2 | 28 | 22.84
342 | 38 | 0 | 228 | 0 | 932 | 670 | 270 | 55.06
145.7 | 172.6 | 0 | 181.9 | 3.4 | 985.8 | 816.8 | 28 | 23.74
275.1 | 0 | 121.4 | 159.5 | 9.9 | 1053.6 | 777.5 | 14 | 38.77
313.3 | 145 | 0 | 178.5 | 8 | 867.2 | 824 | 28 | 40.93
439 | 177 | 0 | 186 | 11.1 | 884.9 | 707.9 | 91 | 73.3
203.5 | 305.3 | 0 | 203.5 | 0 | 963.4 | 630 | 3 | 9.56
116 | 173 | 0 | 192 | 0 | 909.8 | 891.9 | 28 | 22.35
152.6 | 238.7 | 0 | 200 | 6.3 | 1001.8 | 683.9 | 28 | 26.86
266 | 114 | 0 | 228 | 0 | 932 | 670 | 270 | 51.73
309.9 | 142.8 | 111.2 | 167.8 | 22.1 | 913.9 | 651.2 | 28 | 38.22
251.4 | 0 | 118.3 | 192.9 | 5.8 | 1043.6 | 754.3 | 28 | 33.27
184 | 86 | 190 | 213 | 6 | 923 | 623 | 28 | 22.93
193.5 | 290.2 | 0 | 185.7 | 0 | 998.2 | 704.3 | 28 | 32.63
480 | 0 | 0 | 192 | 0 | 936.2 | 712.2 | 90 | 54.32
425 | 106.3 | 0 | 151.4 | 18.6 | 936 | 803.7 | 3 | 36.3
275.1 | 0 | 121.4 | 159.5 | 9.9 | 1053.6 | 777.5 | 28 | 51.33
218.9 | 0 | 124.1 | 158.5 | 11.3 | 1078.7 | 794.9 | 14 | 26.05
236.9 | 91.7 | 71.5 | 246.9 | 6 | 852.9 | 695.4 | 28 | 28.63
154.8 | 183.4 | 0 | 193.3 | 9.1 | 877.2 | 867.7 | 28 | 23.79
160 | 128 | 122 | 182 | 6.4 | 824 | 879 | 28 | 39.4
146 | 230 | 0 | 202 | 3 | 827 | 872 | 28 | 33.06
280 | 129 | 100 | 172 | 9 | 825 | 805 | 28 | 52.82
297.2 | 0 | 117.5 | 174.8 | 9.5 | 1022.8 | 753.5 | 100 | 56.74
321.3 | 164.2 | 0 | 190.5 | 4.6 | 870 | 774 | 28 | 57.22
425 | 106.3 | 0 | 151.4 | 18.6 | 936 | 803.7 | 91 | 66.7
322 | 0 | 0 | 203 | 0 | 974 | 800 | 180 | 29.59
316.1 | 210.7 | 0 | 185.7 | 0 | 977 | 689.3 | 28 | 38.7
531.3 | 0 | 0 | 141.8 | 28.2 | 852.1 | 893.7 | 91 | 59.2
310 | 0 | 0 | 192 | 0 | 1012 | 830 | 3 | 11.85
202 | 11 | 141 | 206 | 1.7 | 942 | 801 | 3 | 9.85
295 | 0 | 0 | 185 | 0 | 1069 | 769 | 7 | 14.8
168.9 | 42.2 | 124.3 | 158.3 | 10.8 | 1080.8 | 796.2 | 3 | 7.4
140 | 133 | 103 | 200 | 7 | 916 | 753 | 28 | 36.44
295.8 | 0 | 0 | 185.7 | 0 | 1091.4 | 769.3 | 7 | 14.84
225 | 0 | 0 | 181 | 0 | 1113 | 833 | 7 | 11.17
148 | 175 | 0 | 171 | 2 | 1000 | 828 | 28 | 26.92
322.2 | 0 | 115.6 | 196 | 10.4 | 817.9 | 813.4 | 28 | 31.18
173.8 | 93.4 | 159.9 | 172.3 | 9.7 | 1007.2 | 746.6 | 56 | 48.99
229.7 | 0 | 118.2 | 195.2 | 6.1 | 1028.1 | 757.6 | 28 | 24.54
290.2 | 193.5 | 0 | 185.7 | 0 | 998.2 | 704.3 | 7 | 21.86
194.7 | 0 | 100.5 | 165.6 | 7.5 | 1006.4 | 905.9 | 100 | 37.34
190.3 | 0 | 125.2 | 166.6 | 9.9 | 1079 | 798.9 | 56 | 31.72
288 | 121 | 0 | 177 | 7 | 908 | 829 | 28 | 42.13
500 | 0 | 0 | 200 | 0 | 1125 | 613 | 1 | 12.64
220.8 | 147.2 | 0 | 185.7 | 0 | 1055 | 744.3 | 28 | 25.75
246.8 | 0 | 125.1 | 143.3 | 12 | 1086.8 | 800.9 | 3 | 23.52
213.7 | 98.1 | 24.5 | 181.7 | 6.9 | 1065.8 | 785.4 | 100 | 53.9
425 | 106.3 | 0 | 153.5 | 16.5 | 852.1 | 887.1 | 56 | 64.3
322.5 | 148.6 | 0 | 185.8 | 8.5 | 951 | 709.5 | 28 | 52.43
297.2 | 0 | 117.5 | 174.8 | 9.5 | 1022.8 | 753.5 | 14 | 36.99
159.8 | 250 | 0 | 168.4 | 12.2 | 1049.3 | 688.2 | 28 | 39.46
173.5 | 50.1 | 173.5 | 164.8 | 6.5 | 1006.2 | 793.5 | 56 | 53.77
310 | 0 | 0 | 192 | 0 | 971 | 850.6 | 3 | 9.87
192 | 288 | 0 | 192 | 0 | 929.8 | 716.1 | 28 | 39.32
480 | 0 | 0 | 192 | 0 | 936 | 721 | 90 | 54.28
213.7 | 0 | 174.7 | 154.8 | 10.2 | 1053.5 | 776.4 | 14 | 33.73
265 | 111 | 86 | 195 | 6 | 833 | 790 | 28 | 41.54
231.8 | 0 | 121.6 | 174 | 6.7 | 1056.4 | 778.5 | 28 | 33.73
155.6 | 243.5 | 0 | 180.3 | 10.7 | 1022 | 697.7 | 28 | 37.36
250 | 0 | 95.7 | 187.4 | 5.5 | 956.9 | 861.2 | 3 | 13.82
305 | 0 | 100 | 196 | 10 | 959 | 705 | 28 | 30.12
203.5 | 305.3 | 0 | 203.5 | 0 | 963.4 | 630 | 28 | 41.68
238.1 | 0 | 94.1 | 186.7 | 7 | 949.9 | 847 | 100 | 44.3
331 | 0 | 0 | 192 | 0 | 1025 | 821 | 90 | 37.91
359 | 19 | 141 | 154 | 10.9 | 942 | 801 | 56 | 68.75
222.4 | 0 | 96.7 | 189.3 | 4.5 | 967.1 | 870.3 | 3 | 11.58
173.8 | 93.4 | 159.9 | 172.3 | 9.7 | 1007.2 | 746.6 | 28 | 37.81
151 | 0 | 184 | 167 | 12 | 991 | 772 | 28 | 15.57
198.6 | 132.4 | 0 | 192 | 0 | 978.4 | 825.5 | 360 | 44.3
212.1 | 0 | 121.6 | 180.3 | 5.7 | 1057.6 | 779.3 | 3 | 12.47
249.1 | 0 | 98.8 | 158.1 | 12.8 | 987.8 | 889 | 100 | 51.06
382 | 0 | 0 | 186 | 0 | 1047 | 739 | 28 | 37.42
229.7 | 0 | 118.2 | 195.2 | 6.1 | 1028.1 | 757.6 | 3 | 13.36
387 | 20 | 94 | 157 | 13.9 | 938 | 845 | 28 | 46.68
162 | 207 | 172 | 216 | 10 | 822 | 638 | 28 | 39.84
277 | 116.8 | 91 | 190.6 | 7 | 946.5 | 665.6 | 28 | 43.58
289 | 0 | 0 | 192 | 0 | 913.2 | 895.3 | 28 | 25.57
236 | 157 | 0 | 192 | 0 | 972.6 | 749.1 | 90 | 47.78
152.7 | 144.7 | 0 | 178.1 | 8 | 999.7 | 822.2 | 28 | 19.01
500 | 0 | 0 | 200 | 0 | 1125 | 613 | 270 | 55.16
164.2 | 0 | 200.1 | 181.2 | 12.6 | 849.3 | 846 | 28 | 15.09
262 | 111 | 86 | 195 | 5 | 895 | 733 | 28 | 33.72
359 | 19 | 141 | 154 | 10.9 | 942 | 801 | 3 | 25.12
333 | 0 | 0 | 192 | 0 | 931.2 | 842.6 | 28 | 31.97
141.3 | 212 | 0 | 203.5 | 0 | 971.8 | 748.5 | 3 | 4.83
148 | 0 | 182 | 181 | 15 | 839 | 884 | 28 | 15.52
155.2 | 183.9 | 143.2 | 193.8 | 9.2 | 879.6 | 698.5 | 28 | 28.99
362.6 | 189 | 0 | 164.9 | 11.6 | 944.7 | 755.8 | 91 | 79.3
178 | 129.8 | 118.6 | 179.9 | 3.6 | 1007.3 | 746.8 | 28 | 39.16
424 | 22 | 132 | 168 | 8.9 | 822 | 750 | 3 | 32.11
212.6 | 0 | 100.4 | 159.4 | 10.4 | 1003.8 | 903.8 | 3 | 13.33
165 | 128.5 | 132.1 | 175.1 | 8.1 | 1005.8 | 746.6 | 14 | 33.09
385 | 0 | 0 | 186 | 0 | 966 | 763 | 3 | 14.7
289 | 0 | 0 | 192 | 0 | 913.2 | 895.3 | 90 | 32.07
342 | 38 | 0 | 228 | 0 | 932 | 670 | 365 | 56.14
238 | 0 | 0 | 186 | 0 | 1119 | 789 | 28 | 17.54
381.4 | 0 | 0 | 185.7 | 0 | 1104.6 | 784.3 | 28 | 22.49
387 | 20 | 94 | 157 | 14.3 | 938 | 845 | 56 | 56.34
167.4 | 129.9 | 128.6 | 175.5 | 7.8 | 1006.3 | 746.6 | 3 | 14.94
166.1 | 0 | 163.3 | 176.5 | 4.5 | 1058.6 | 780.1 | 28 | 21.54
102 | 153 | 0 | 192 | 0 | 887 | 942 | 7 | 7.68
272.8 | 181.9 | 0 | 185.7 | 0 | 1012.4 | 714.3 | 28 | 31.38
516 | 0 | 0 | 162 | 8.3 | 801 | 802 | 28 | 41.37
153 | 145 | 113 | 178 | 8 | 867 | 824 | 28 | 26.23
424 | 22 | 132 | 178 | 8.5 | 822 | 750 | 28 | 62.05
425 | 106.3 | 0 | 153.5 | 16.5 | 852.1 | 887.1 | 3 | 33.4
238.2 | 158.8 | 0 | 185.7 | 0 | 1040.6 | 734.3 | 7 | 15.69
350 | 0 | 0 | 186 | 0 | 1050 | 770 | 7 | 20.28
349 | 0 | 0 | 192 | 0 | 1047 | 806 | 3 | 14.99
238.1 | 0 | 94.1 | 186.7 | 7 | 949.9 | 847 | 56 | 39.59
190.3 | 0 | 125.2 | 166.6 | 9.9 | 1079 | 798.9 | 100 | 33.56
480 | 0 | 0 | 192 | 0 | 936.2 | 712.2 | 3 | 24.4
251.8 | 0 | 99.9 | 146.1 | 12.4 | 1006 | 899.8 | 100 | 45.37
302 | 0 | 0 | 203 | 0 | 974 | 817 | 180 | 26.74
222.4 | 0 | 96.7 | 189.3 | 4.5 | 967.1 | 870.3 | 56 | 29.45
298 | 0 | 107 | 210 | 11 | 880 | 744 | 28 | 31.87
469 | 117.2 | 0 | 137.8 | 32.2 | 852.1 | 840.5 | 7 | 54.9
304 | 76 | 0 | 228 | 0 | 932 | 670 | 365 | 55.26
389.9 | 189 | 0 | 145.9 | 22 | 944.7 | 755.8 | 3 | 40.6
397 | 0 | 0 | 185 | 0 | 1040 | 734 | 28 | 39.09
540 | 0 | 0 | 162 | 2.5 | 1040 | 676 | 28 | 79.99
310 | 0 | 0 | 192 | 0 | 970 | 850 | 28 | 27.92
296 | 0 | 0 | 192 | 0 | 1085 | 765 | 28 | 21.65
250 | 180 | 95 | 159 | 9.5 | 860 | 800 | 28 | 67.87
252 | 0 | 0 | 185 | 0 | 1111 | 784 | 28 | 19.69
149 | 236 | 0 | 176 | 13 | 847 | 893 | 28 | 32.96
166.1 | 0 | 163.3 | 176.5 | 4.5 | 1058.6 | 780.1 | 3 | 10.76
146 | 173 | 0 | 182 | 3 | 986 | 817 | 28 | 23.74
277 | 0 | 0 | 191 | 0 | 968 | 856 | 28 | 25.97
143 | 169.4 | 142.7 | 190.7 | 8.4 | 967.4 | 643.5 | 28 | 29.73
393 | 0 | 0 | 192 | 0 | 940.6 | 785.6 | 28 | 39.6
156 | 243 | 0 | 180 | 11 | 1022 | 698 | 28 | 37.36
520 | 0 | 0 | 175 | 5.2 | 870 | 805 | 28 | 51.02
212.6 | 0 | 100.4 | 159.4 | 10.4 | 1003.8 | 903.8 | 14 | 25.37
144 | 136 | 106 | 178 | 7 | 941 | 774 | 28 | 26.14
475 | 0 | 0 | 162 | 9.5 | 1044 | 662 | 28 | 58.52
427.5 | 47.5 | 0 | 228 | 0 | 932 | 594 | 28 | 37.43
362.6 | 189 | 0 | 164.9 | 11.6 | 944.7 | 755.8 | 56 | 77.3
220.8 | 147.2 | 0 | 185.7 | 0 | 1055 | 744.3 | 7 | 13.09
374 | 189.2 | 0 | 170.1 | 10.1 | 926.1 | 756.7 | 28 | 61.09
480 | 0 | 0 | 192 | 0 | 936 | 721 | 28 | 43.89
251.4 | 0 | 118.3 | 192.9 | 5.8 | 1043.6 | 754.3 | 3 | 11.98
279.8 | 128.9 | 100.4 | 172.4 | 9.5 | 825.1 | 804.9 | 28 | 52.83
250 | 0 | 95.7 | 191.8 | 5.3 | 948.9 | 857.2 | 56 | 39.64
250.2 | 166.8 | 0 | 203.5 | 0 | 977.6 | 694.1 | 7 | 19.35
168 | 42.1 | 163.8 | 121.8 | 5.7 | 1058.7 | 780.1 | 3 | 7.75
277.1 | 0 | 97.4 | 160.6 | 11.8 | 973.9 | 875.6 | 28 | 48.28
190 | 190 | 0 | 228 | 0 | 932 | 670 | 90 | 42.33
260 | 101 | 78 | 171 | 10 | 936 | 763 | 28 | 49.77
173 | 116 | 0 | 192 | 0 | 946.8 | 856.8 | 3 | 6.94
275 | 180 | 120 | 162 | 10.4 | 830 | 765 | 28 | 76.24
151 | 0 | 185 | 167 | 16 | 1074 | 678 | 28 | 13.46
158.6 | 148.9 | 116 | 175.1 | 15 | 953.3 | 719.7 | 28 | 27.68
160 | 188 | 146 | 203 | 11 | 829 | 710 | 28 | 32.84
251.4 | 0 | 118.3 | 192.9 | 5.8 | 1043.6 | 754.3 | 100 | 40.15
218.9 | 0 | 124.1 | 158.5 | 11.3 | 1078.7 | 794.9 | 28 | 30.22
475 | 118.8 | 0 | 181.1 | 8.9 | 852.1 | 781.5 | 3 | 37.8
259.9 | 100.6 | 78.4 | 170.6 | 10.4 | 935.7 | 762.9 | 28 | 49.77
190.7 | 0 | 125.4 | 162.1 | 7.8 | 1090 | 804 | 100 | 40.57
425 | 106.3 | 0 | 151.4 | 18.6 | 936 | 803.7 | 56 | 64.9
295.7 | 0 | 95.6 | 171.5 | 8.9 | 955.1 | 859.2 | 3 | 22.95
525 | 0 | 0 | 189 | 0 | 1125 | 613 | 7 | 42.42
249.1 | 0 | 98.8 | 158.1 | 12.8 | 987.8 | 889 | 28 | 30.85
281 | 0 | 0 | 185 | 0 | 1104 | 774 | 28 | 22.44
158.8 | 238.2 | 0 | 185.7 | 0 | 1040.6 | 734.3 | 7 | 9.62
387 | 20 | 94 | 157 | 11.6 | 938 | 845 | 56 | 61.46
355.9 | 0 | 141.6 | 193.3 | 11 | 801.4 | 778.4 | 28 | 40.87
212.5 | 0 | 100.4 | 159.3 | 8.7 | 1007.8 | 903.6 | 100 | 42.92
190.3 | 0 | 125.2 | 161.9 | 9.9 | 1088.1 | 802.6 | 100 | 40.39
374.3 | 0 | 0 | 190.2 | 6.7 | 1013.2 | 730.4 | 28 | 39.06
339 | 0 | 0 | 197 | 0 | 968 | 781 | 180 | 36.45
183.9 | 122.6 | 0 | 203.5 | 0 | 959.2 | 800 | 28 | 24.05
275.1 | 0 | 121.4 | 159.5 | 9.9 | 1053.6 | 777.5 | 3 | 23.8
139.6 | 209.4 | 0 | 192 | 0 | 1047 | 806.9 | 180 | 44.21
157 | 236 | 0 | 192 | 0 | 935.4 | 781.2 | 90 | 43.38
376 | 0 | 0 | 214.6 | 0 | 1003.5 | 762.4 | 14 | 25.62
425 | 106.3 | 0 | 151.4 | 18.6 | 936 | 803.7 | 7 | 46.8
165 | 0 | 143.6 | 163.8 | 0 | 1005.6 | 900.9 | 28 | 26.2
147 | 115 | 89 | 202 | 9 | 860 | 829 | 28 | 19.99
133 | 200 | 0 | 192 | 0 | 927.4 | 839.2 | 28 | 27.87
379.5 | 151.2 | 0 | 153.9 | 15.9 | 1134.3 | 605 | 7 | 47.1
388.6 | 97.1 | 0 | 157.9 | 12.1 | 852.1 | 925.7 | 3 | 28.1
157 | 214 | 152 | 200 | 9 | 819 | 704 | 28 | 33.05
173 | 116 | 0 | 192 | 0 | 946.8 | 856.8 | 28 | 24.28
266.2 | 112.3 | 87.5 | 177.9 | 10.4 | 909.7 | 744.5 | 28 | 39.42
332.5 | 142.5 | 0 | 228 | 0 | 932 | 594 | 365 | 41.05
424 | 22 | 132 | 178 | 8.5 | 822 | 750 | 7 | 39
286.3 | 200.9 | 0 | 144.7 | 11.2 | 1004.6 | 803.7 | 56 | 72.99
229.7 | 0 | 118.2 | 195.2 | 6.1 | 1028.1 | 757.6 | 14 | 22.32
376 | 0 | 0 | 214.6 | 0 | 1003.5 | 762.4 | 28 | 31.97
540 | 0 | 0 | 162 | 2.5 | 1055 | 676 | 28 | 61.89
332.5 | 142.5 | 0 | 228 | 0 | 932 | 594 | 180 | 39.78
144 | 0 | 175 | 158 | 18 | 943 | 844 | 28 | 15.42
362.6 | 189 | 0 | 164.9 | 11.6 | 944.7 | 755.8 | 7 | 55.9
297.8 | 137.2 | 106.9 | 201.3 | 6 | 878.4 | 655.3 | 28 | 53.52
427.5 | 47.5 | 0 | 228 | 0 | 932 | 594 | 180 | 41.84
167 | 75.4 | 167 | 164 | 7.9 | 1007.3 | 770.1 | 28 | 41.41
385 | 0 | 0 | 186 | 0 | 966 | 763 | 7 | 23.22
167 | 75.4 | 167 | 164 | 7.9 | 1007.3 | 770.1 | 14 | 32.9
218.9 | 0 | 124.1 | 158.5 | 11.3 | 1078.7 | 794.9 | 100 | 46.23
246.8 | 0 | 125.1 | 143.3 | 12 | 1086.8 | 800.9 | 14 | 42.22
446 | 24 | 79 | 162 | 11.6 | 967 | 712 | 56 | 55.25
359 | 19 | 141 | 154 | 10.9 | 942 | 801 | 7 | 38.61
132 | 206.5 | 160.9 | 178.9 | 5.5 | 866.9 | 735.6 | 28 | 33.31
214.9 | 53.8 | 121.9 | 155.6 | 9.6 | 1014.3 | 780.6 | 3 | 18.02
145 | 0 | 179 | 202 | 8 | 824 | 869 | 28 | 10.54
213.8 | 98.1 | 24.5 | 181.7 | 6.7 | 1066 | 785.5 | 100 | 49.97
212 | 0 | 124.8 | 159 | 7.8 | 1085.4 | 799.5 | 14 | 31.35
349 | 0 | 0 | 192 | 0 | 1056 | 809 | 90 | 40.66
168.9 | 42.2 | 124.3 | 158.3 | 10.8 | 1080.8 | 796.2 | 56 | 39.15
162 | 190.1 | 148.1 | 178.8 | 18.8 | 838.1 | 741.4 | 28 | 33.76
255 | 0 | 0 | 192 | 0 | 889.8 | 945 | 7 | 10.22
178 | 129.8 | 118.6 | 179.9 | 3.6 | 1007.3 | 746.8 | 3 | 20.73
366 | 187 | 0 | 191.3 | 6.6 | 824.3 | 756.9 | 28 | 65.91
540 | 0 | 0 | 173 | 0 | 1125 | 613 | 7 | 52.61
331 | 0 | 0 | 192 | 0 | 978 | 825 | 7 | 16.26
337.9 | 189 | 0 | 174.9 | 9.5 | 944.7 | 755.8 | 56 | 59.89
295.7 | 0 | 95.6 | 171.5 | 8.9 | 955.1 | 859.2 | 14 | 35.23
250 | 0 | 0 | 182 | 0 | 1100 | 820 | 7 | 12.73
380 | 0 | 0 | 228 | 0 | 932 | 670 | 270 | 53.3
424 | 22 | 132 | 168 | 8.9 | 822 | 750 | 56 | 74.36
310 | 0 | 0 | 192 | 0 | 970 | 850 | 360 | 38.11
400 | 0 | 0 | 187 | 0 | 1025 | 745 | 28 | 43.7
186.2 | 124.1 | 0 | 185.7 | 0 | 1083.4 | 764.3 | 28 | 17.6
149.5 | 236 | 0 | 175.8 | 12.6 | 846.8 | 892.7 | 28 | 32.96
500 | 0 | 0 | 140 | 4 | 966 | 853 | 28 | 67.57
173 | 116 | 0 | 192 | 0 | 946.8 | 856.8 | 90 | 32.1
475 | 118.8 | 0 | 181.1 | 8.9 | 852.1 | 781.5 | 56 | 72.3
393 | 0 | 0 | 192 | 0 | 940 | 758 | 28 | 39.58
212.5 | 0 | 100.4 | 159.3 | 8.7 | 1007.8 | 903.6 | 56 | 42.55
212.1 | 0 | 121.6 | 180.3 | 5.7 | 1057.6 | 779.3 | 56 | 34.2
337.9 | 189 | 0 | 174.9 | 9.5 | 944.7 | 755.8 | 3 | 24.1
212 | 0 | 124.8 | 159 | 7.8 | 1085.4 | 799.5 | 56 | 45.08
148 | 0 | 137 | 158 | 16 | 1002 | 830 | 28 | 17.95
339 | 0 | 0 | 197 | 0 | 968 | 781 | 90 | 35.17
305.3 | 203.5 | 0 | 203.5 | 0 | 965.4 | 631 | 90 | 54.6
213.8 | 98.1 | 24.5 | 181.7 | 6.7 | 1066 | 785.5 | 28 | 40.23
300 | 0 | 120 | 212 | 10 | 878 | 728 | 28 | 23.84
281 | 0 | 0 | 186 | 0 | 1104 | 774 | 28 | 22.44
266 | 114 | 0 | 228 | 0 | 932 | 670 | 90 | 47.03
285 | 190 | 0 | 163 | 7.6 | 1031 | 685 | 28 | 53.58
374 | 189.2 | 0 | 170.1 | 10.1 | 926.1 | 756.7 | 7 | 46.2
145.9 | 230.5 | 0 | 202.5 | 3.4 | 827 | 871.8 | 28 | 32.72
173.5 | 50.1 | 173.5 | 164.8 | 6.5 | 1006.2 | 793.5 | 28 | 38.2
166.8 | 250.2 | 0 | 203.5 | 0 | 975.6 | 692.6 | 28 | 33.95
313.3 | 262.2 | 0 | 175.5 | 8.6 | 1046.9 | 611.8 | 7 | 42.8
400 | 0 | 0 | 187 | 0 | 1025 | 745 | 7 | 30.14
359 | 19 | 141 | 154 | 10.9 | 942 | 801 | 28 | 59.49
355 | 19 | 97 | 145 | 13.1 | 967 | 871 | 28 | 44.03
276.4 | 116 | 90.3 | 179.6 | 8.9 | 870.1 | 768.3 | 28 | 44.28
160 | 250 | 0 | 168 | 12 | 1049 | 688 | 28 | 39.45
156 | 178 | 187 | 221 | 7 | 854 | 614 | 28 | 29.41
250 | 0 | 95.7 | 191.8 | 5.3 | 948.9 | 857.2 | 100 | 41.16
290.4 | 0 | 96.2 | 168.1 | 9.4 | 961.2 | 865 | 14 | 34.67
525 | 0 | 0 | 189 | 0 | 1125 | 613 | 90 | 58.78
387 | 20 | 94 | 157 | 13.9 | 938 | 845 | 3 | 25.51
286.3 | 200.9 | 0 | 144.7 | 11.2 | 1004.6 | 803.7 | 28 | 67.7
362.6 | 189 | 0 | 164.9 | 11.6 | 944.7 | 755.8 | 3 | 35.3
178 | 129.8 | 118.6 | 179.9 | 3.6 | 1007.3 | 746.8 | 56 | 48.59
165 | 0 | 143.6 | 163.8 | 0 | 1005.6 | 900.9 | 3 | 14.4
213.5 | 0 | 174.2 | 159.2 | 11.7 | 1043.6 | 771.9 | 28 | 44.64
200 | 200 | 0 | 190 | 0 | 1145 | 660 | 28 | 49.25
277 | 117 | 91 | 191 | 7 | 946 | 666 | 28 | 43.57
212 | 141.3 | 0 | 203.5 | 0 | 973.4 | 750 | 28 | 33
102 | 153 | 0 | 192 | 0 | 887 | 942 | 28 | 17.28
500 | 0 | 0 | 200 | 0 | 1125 | 613 | 28 | 44.09
159.1 | 186.7 | 0 | 175.6 | 11.3 | 989.6 | 788.9 | 28 | 32.77
331 | 0 | 0 | 192 | 0 | 879 | 825 | 3 | 13.52
139.6 | 209.4 | 0 | 192 | 0 | 1047 | 806.9 | 3 | 8.06
289 | 0 | 0 | 192 | 0 | 913.2 | 895.3 | 3 | 11.65
500 | 0 | 0 | 200 | 0 | 1125 | 613 | 90 | 47.22
108.3 | 162.4 | 0 | 203.5 | 0 | 938.2 | 849 | 90 | 29.23
531.3 | 0 | 0 | 141.8 | 28.2 | 852.1 | 893.7 | 28 | 56.4
230 | 0 | 118.3 | 195.5 | 4.6 | 1029.4 | 758.6 | 56 | 31.54
236 | 0 | 0 | 194 | 0 | 968 | 885 | 3 | 6.47
218.9 | 0 | 124.1 | 158.5 | 11.3 | 1078.7 | 794.9 | 56 | 37.27
233.8 | 0 | 94.6 | 197.9 | 4.6 | 947 | 852.2 | 56 | 27.66
446 | 24 | 79 | 162 | 11.6 | 967 | 712 | 56 | 56.14
236 | 0 | 0 | 194 | 0 | 968 | 885 | 90 | 21.95
255.5 | 170.3 | 0 | 185.7 | 0 | 1026.6 | 724.3 | 28 | 32.05
310 | 0 | 0 | 192 | 0 | 1012 | 830 | 7 | 17.24
401.8 | 94.7 | 0 | 147.4 | 11.4 | 946.8 | 852.1 | 56 | 73.7
475 | 0 | 0 | 228 | 0 | 932 | 594 | 28 | 39.29
289 | 134 | 0 | 195 | 6 | 924 | 760 | 28 | 46.24
168.9 | 42.2 | 124.3 | 158.3 | 10.8 | 1080.8 | 796.2 | 100 | 48.15
336 | 0 | 0 | 182 | 3 | 986 | 817 | 28 | 44.86
202 | 11 | 141 | 206 | 1.7 | 942 | 801 | 56 | 23.25
389.9 | 189 | 0 | 145.9 | 22 | 944.7 | 755.8 | 28 | 74.5
376 | 0 | 0 | 214.6 | 0 | 1003.5 | 762.4 | 100 | 43.06
405 | 0 | 0 | 175 | 0 | 1120 | 695 | 28 | 52.3
375 | 93.8 | 0 | 126.6 | 23.4 | 852.1 | 992.6 | 3 | 29
141.9 | 166.6 | 129.7 | 173.5 | 10.9 | 882.6 | 785.3 | 28 | 44.61
339 | 0 | 0 | 197 | 0 | 968 | 781 | 7 | 20.97
491 | 26 | 123 | 210 | 3.9 | 882 | 699 | 7 | 33.49
212.1 | 0 | 121.6 | 180.3 | 5.7 | 1057.6 | 779.3 | 14 | 20.92
528 | 0 | 0 | 185 | 6.9 | 920 | 720 | 28 | 56.83
385 | 0 | 0 | 186 | 0 | 966 | 763 | 28 | 31.35
218.2 | 54.6 | 123.8 | 140.8 | 11.9 | 1075.7 | 792.7 | 14 | 35.96
194.7 | 0 | 100.5 | 170.2 | 7.5 | 998 | 901.8 | 14 | 24.28
321.4 | 0 | 127.9 | 182.5 | 11.5 | 870.1 | 779.7 | 28 | 37.27
446 | 24 | 79 | 162 | 11.6 | 967 | 712 | 28 | 57.03
250.2 | 166.8 | 0 | 203.5 | 0 | 977.6 | 694.1 | 3 | 9.73
237.5 | 237.5 | 0 | 228 | 0 | 932 | 594 | 180 | 36.25
252.1 | 97.1 | 75.6 | 193.8 | 8.3 | 835.5 | 821.4 | 28 | 33.4
350 | 0 | 0 | 203 | 0 | 974 | 775 | 90 | 31.35
277.2 | 97.8 | 24.5 | 160.7 | 11.2 | 1061.7 | 782.5 | 100 | 66.95
387 | 20 | 94 | 157 | 14.3 | 938 | 845 | 7 | 36.84
475 | 0 | 59 | 142 | 1.9 | 1098 | 641 | 28 | 57.23
300 | 0 | 0 | 184 | 0 | 1075 | 795 | 7 | 15.58
212.5 | 0 | 100.4 | 159.3 | 8.7 | 1007.8 | 903.6 | 14 | 26.31
356 | 0 | 142 | 193 | 11 | 801 | 778 | 28 | 40.87
389.9 | 189 | 0 | 145.9 | 22 | 944.7 | 755.8 | 56 | 79.4
159 | 209 | 161 | 201 | 7 | 848 | 669 | 28 | 30.88
252.5 | 0 | 0 | 185.7 | 0 | 1111.6 | 784.3 | 28 | 19.77
229.7 | 0 | 118.2 | 195.2 | 6.1 | 1028.1 | 757.6 | 100 | 40.86
255 | 99 | 77 | 189 | 6 | 919 | 749 | 28 | 33.8
181.4 | 0 | 167 | 169.6 | 7.6 | 1055.6 | 777.8 | 56 | 35.57
480 | 0 | 0 | 192 | 0 | 936.2 | 712.2 | 28 | 43.94
154 | 174 | 185 | 228 | 7 | 845 | 612 | 28 | 24.34
295.7 | 0 | 95.6 | 171.5 | 8.9 | 955.1 | 859.2 | 56 | 48.72
246.8 | 0 | 125.1 | 143.3 | 12 | 1086.8 | 800.9 | 56 | 60.32
159 | 149 | 116 | 175 | 15 | 953 | 720 | 28 | 27.68
277.2 | 97.8 | 24.5 | 160.7 | 11.2 | 1061.7 | 782.5 | 56 | 66.82
200 | 133 | 0 | 192 | 0 | 965.4 | 806.2 | 90 | 43.25
491 | 26 | 123 | 210 | 3.9 | 882 | 699 | 3 | 25.61
401.8 | 94.7 | 0 | 147.4 | 11.4 | 946.8 | 852.1 | 28 | 68.5
374 | 189.2 | 0 | 170.1 | 10.1 | 926.1 | 756.7 | 91 | 64.9
307 | 0 | 0 | 193 | 0 | 968 | 812 | 28 | 27.53
231.8 | 0 | 121.6 | 174 | 6.7 | 1056.4 | 778.5 | 14 | 26.77
525 | 0 | 0 | 189 | 0 | 1125 | 613 | 3 | 33.8
387 | 20 | 94 | 157 | 11.6 | 938 | 845 | 7 | 41.67
148.1 | 0 | 182.1 | 181.4 | 15 | 838.9 | 884.3 | 28 | 15.53
359 | 19 | 141 | 154 | 10.9 | 942 | 801 | 56 | 66.78
250 | 0 | 0 | 182 | 0 | 1100 | 820 | 28 | 20.87
173.8 | 93.4 | 159.9 | 172.3 | 9.7 | 1007.2 | 746.6 | 14 | 29.55
298 | 0 | 107 | 186 | 6 | 879 | 815 | 28 | 42.64
168 | 42.1 | 163.8 | 121.8 | 5.7 | 1058.7 | 780.1 | 14 | 17.82
228 | 342.1 | 0 | 185.7 | 0 | 955.8 | 674.3 | 28 | 39.7
198.6 | 132.4 | 0 | 192 | 0 | 978.4 | 825.5 | 3 | 9.13
166.1 | 0 | 163.3 | 176.5 | 4.5 | 1058.6 | 780.1 | 100 | 33.54
296 | 0 | 106.7 | 221.4 | 10.5 | 819.2 | 778.4 | 28 | 31.42
236 | 0 | 0 | 194 | 0 | 968 | 885 | 14 | 12.84
165 | 128.5 | 132.1 | 175.1 | 8.1 | 1005.8 | 746.6 | 3 | 19.42
302 | 0 | 0 | 203 | 0 | 974 | 817 | 28 | 21.75